## Sheet1
Time | Temperature | Result
1 | 60 | 1
3 | 60 | 1
5 | 60 | 1
9 | 62 | 1
9.5 | 62 | 1
2.5 | 64 | 1
5 | 64 | 1
7 | 64 | 1
8 | 64 | 1
8.5 | 64 | 0
9 | 64 | 0
9.5 | 64 | 0
1 | 66 | 1
4 | 66 | 1
7 | 66 | 1
2 | 68 | 1
3.5 | 68 | 1
5.5 | 68 | 1
6 | 68 | 0
6.5 | 68 | 0
7 | 68 | 0
9 | 68 | 0
1.5 | 70 | 1
3.5 | 70 | 1
5.5 | 70 | 1
6 | 70 | 0
6.5 | 70 | 0
7 | 70 | 0
10 | 70 | 0
1 | 72 | 1
3.5 | 72 | 1
4.5 | 72 | 1
5 | 72 | 0
6 | 72 | 0
7 | 72 | 0
7.5 | 72 | 0
8.5 | 72 | 0
10 | 72 | 0
2 | 74 | 1
3 | 74 | 1
4 | 74 | 0
5.5 | 74 | 0
8 | 74 | 0
2 | 76 | 1
3 | 76 | 0
4 | 76 | 0
5 | 76 | 0
5.5 | 76 | 0
6.5 | 76 | 0
8 | 76 | 0
10 | 76 | 0
1 | 78 | 1
2 | 78 | 1
2.5 | 78 | 1
3 | 78 | 0
3.5 | 78 | 0
4 | 78 | 2
4.5 | 78 | 2
5 | 78 | 2
5.5 | 78 | 2
6 | 78 | 2
6.5 | 78 | 0
8 | 68 | 0
1 | 80 | 1
1.5 | 80 | 1
2 | 80 | 1
2.5 | 80 | 0
3 | 80 | 2
3.5 | 80 | 2
4.5 | 80 | 2
5 | 80 | 2
5.5 | 80 | 2
6 | 80 | 0
7 | 80 | 0
8 | 80 | 0
8.5 | 80 | 0
9 | 80 | 0
1 | 82 | 0
1.5 | 82 | 0
2 | 82 | 0
3 | 82 | 2
3.5 | 82 | 2
4 | 82 | 2
4.5 | 82 | 2
5.5 | 82 | 0
7 | 82 | 0
7.5 | 82 | 0
8 | 82 | 0
8.5 | 82 | 0
9 | 82 | 0
1 | 84 | 0
1.5 | 84 | 0
2 | 84 | 0
2.5 | 84 | 2
3 | 84 | 2
4 | 84 | 2
4.5 | 84 | 2
5 | 84 | 0
5.5 | 84 | 0
6 | 84 | 0
7 | 84 | 0
9.5 | 84 | 0
1.5 | 86 | 0
2 | 86 | 0
2.5 | 86 | 0
3 | 86 | 0
4 | 86 | 0
5 | 86 | 0
6.5 | 86 | 0
8 | 86 | 0
1 | 88 | 0
2 | 88 | 0
3 | 88 | 0
4 | 88 | 0
6 | 88 | 0
8 | 88 | 0
9 | 88 | 0
1 | 90 | 0
2.5 | 90 | 0
3 | 90 | 0
5 | 90 | 0
6 | 90 | 0
8 | 90 | 0
2 | 92 | 0
6.5 | 92 | 0
8 | 92 | 0
2.5 | 94 | 0
3 | 94 | 0
4.5 | 94 | 0
5.5 | 94 | 0
6 | 94 | 0
6.5 | 94 | 0
7 | 94 | 0
8 | 94 | 0
8.5 | 94 | 0
2 | 96 | 0
2.5 | 96 | 0
3.5 | 96 | 0
4 | 96 | 0
4.5 | 96 | 0
5 | 96 | 3
5.5 | 96 | 3
6 | 96 | 3
6.5 | 96 | 3
7 | 96 | 3
7.5 | 96 | 0
8 | 96 | 0
8.5 | 96 | 0
9 | 96 | 0
1.5 | 98 | 0
2 | 98 | 0
3 | 98 | 0
3.5 | 98 | 0
4 | 98 | 0
5 | 98 | 3
5 | 98 | 3
5.5 | 98 | 3
6 | 98 | 3
6.5 | 98 | 3
7 | 98 | 0
8 | 98 | 0
9 | 98 | 0
1 | 100 | 0
2.5 | 100 | 0
3 | 100 | 0
3.5 | 100 | 0
5 | 100 | 0
6.5 | 100 | 0
7 | 100 | 0
8.5 | 100 | 0
9 | 100 | 0
9.5 | 100 | 0

## Sheet2
n=3 | 1
n=4 | 2
n=5 | 3
not pure | 0